## Sheet1
Turntable Spindle Thrust Plate Wear Tests
Material | Contact Diameter, in | Ball Wear | Comments
Vespel, SP-1 | 0.03 | moderate | increasing ball wear towards center of contact area
Vespel, SP-21 | 0.03 | moderate | increasing ball wear towards center of contact area
PEEK, unfilled | 0.025 | moderate | increasing ball wear towards center of contact area
PEEK, 450FC30 | 0.025 | moderate | increasing ball wear towards center of contact area
Teflon | 0.095 | just perceptable | circular polish on ball, numerous flakes of Teflon
Tool Steel, hard | 0.013 | just perceptable | tiny circular bullseye on both parts
Carbide Insert | 0.013 | just perceptable | tiny circular bullseye on ball, polish on carbide
Bronze, 544 | 0.025 | slight | medium circular bullseye on both parts
Oilite, SSS | 0.0408 | high | significant circular bullseye mostly on ball
Lignum Vitae, face | 0.041 | zero | no marks on ball, smooth cup depression in wood
Lignum Vitae, end | 0.0375 | zero | barely visible polish on ball
Maple, hard | 0.075 | perceptable* | scratch on OD of contact area of ball
Cherry | 0.097 | zero | no marks on ball, smooth cup depression in wood
Oilite, standard | 0.026 | zero | no marks on ball, smooth cup depression in Oilite
Materials lapped to a high polish and run with mineral
oil against a 0.1875" diameter steel ball bearing at
700 RPM and 5 kg load for 15 minutes. The Teflon
and some wood surfaces were shaved, not lapped.
Recommendation: |  |  | General Considerations in TT Bearing Design:
Wear was slightly less with Vespel than PEEK, but |  |  | The obvious purpose of the thrust bearing is to support
none of the expensive high tech plastics seem ideal |  |  | the mass of the platter and add no noise to the playback
for this application. Once the ball develops a worn |  |  | system. Minimum wear is consistant with this goal. There
"bullseye" pattern, there is the possibiligy of noise. |  |  | is an additional factor less widely appreciated. The thrust
With a steel ball or integral radius on the spindle, the |  |  | bearing must allow the journal bearing to operate with an
lowest wear solutions should be preferred. Teflon is |  |  | even film of oil such that noisy metal to metal contact is
is tried and true but leaves flakes of itself as it wears. |  |  | avoided. This would be a good argument for very hard
It should be replaced at some point. Lignum Vitae |  |  | materials that suffer no depression or wear, and offer
is nearly ideal, and should last the life of the table. |  |  | little resistance to sideways motion.
Cherry is also excellent, but is softer and suffers a
deeper depression. If metal is desired, standard Oilite |  |  | For those using "soft" steel balls or having the thrust
is a good choice. Highly polished carbide will give a |  |  | radius integral with the spindle, the low wear solutions
more rigid contact, but some damage at the interface |  |  | also result in some amount of depression in the thrust
is unavoidable. The results of these tests should not |  |  | plate surface. It's important that the depression be
be applied to harder balls like carbide or nitride, |  |  | exactly coaxial with the spindle. This will usually be the
which can be used with harder thrust plates. |  |  | case as the bearing is run in for the first time, but a
design where the thrust surface can move laterally a bit
"Super Oilite" is a higher strength type with ferrous |  |  | is preferred.
content and is not recommended. Note that all
references to a "circular bullseye" pattern describe
scratches in the material, not just a surface polish.
Lubrication: Tests were run with low viscosity mineral
oil- traditional and very commonly used, but not the
ultimate lubricant. Modern synthetics have higher
film strength, lower evaporation rates and hold their
viscosity over a wider temperature range. A PAO
lubricant, Mobil 1 for example, should provide better
protection and potentially lower noise. Castrol
Syntec is another very high film strength oil and was
used for the hard maple and cherry tests. Both pieces
of wood were vacuum impregnated with oil.
* The Hard Maple result was very good in terms of
overall wear, but there was an obvious scratch around
the perimeter of the contact area. The cause is not
known. The one test of end grain using Lignum
Vitae suggests that end grain is stronger and will
result in a smaller depression. This may lead to lower
friction, or may be of no real consequence.